## Summary
Non-ferrous application labels: verified
Our dataset gives application labels only for steels and cast irons (Desc column). These labels cover the aluminium, copper and magnesium rows, each checked against a published source, so one ML model can judge every material.
How each row is backed (dataset rows)
Source (alloy named in a source): 289
Family source (whole UNS / designation family described in a source): 156
Composition equivalent (CSN rows matched to an equivalent alloy by chemistry): 24
Excluded, no reliable source found (C66700, K1A): 2
Electrical-conductor grades (pure coppers, 1350, 6101, 8176 etc.) are labelled EXCLUDE (electrical) and kept out of training.
Rules applied consistently
Aluminium corrosion: an alloy is Corrosion-resistant when the Aluminum Association Table 3.3 general corrosion rating is A or B (usable in seacoast atmospheres without protection).
Alclad: pure-aluminium cladding adds Corrosion-resistant.
UNS C80000-C99999 are cast copper alloys, so all get Castings.
Corrections made during verification
4032: Wear-resistant removed (source lists pistons only). 5154, 5254, 5454, 5652: changed from Sheet forming to Structural (sources list welded structures and storage vessels).
3003, 3004, 3105, 6063, 6070, 6262, 6351, 6463: Corrosion-resistant added (AA rating A/B). 2017: Free-machining added (screw machine products).
C69400: Free-machining removed. C17500: Wear-resistant added. Cast 520.0 and A356.0: Structural added; 535.0: Corrosion-resistant replaced by Structural; 712.0: Corrosion-resistant added.
Dataset typo: "Alclad 202024" treated as Alclad 2024.

## Labels
Family | Alloy | Rows in dataset | Classes | Basis (typical use) | Source | Backing
Aluminium alloy | Aluminum Alloy 1060 | 5 | Sheet forming; Corrosion-resistant | Chemical equipment, railroad tank cars | Aluminum Association Table 3.3 (aluminum.org) | Source
Aluminium alloy | Aluminum Alloy 1100 | 5 | Sheet forming; Corrosion-resistant | Sheet metal work, spun hollowware, fin stock | Aluminum Association Table 3.3 (aluminum.org) | Source
Aluminium alloy | Aluminum Alloy 1350 | 5 | EXCLUDE (electrical) | Electrical conductors | Aluminum Association Table 3.3 (aluminum.org) | Source
Aluminium alloy | Aluminum Alloy 201.0 | 1 | Castings | Aluminium casting alloy (xxx.x designation = cast) | Aluminum Association designation system; American Foundry Society, Casting Source 2021: Aluminum Alloys | Family source
Aluminium alloy | Aluminum Alloy 2011 | 2 | Free-machining | Screw machine products | Aluminum Association Table 3.3 (aluminum.org) | Source
Aluminium alloy | Aluminum Alloy 2014 | 5 | Structural | Truck frames, aircraft structures | Aluminum Association Table 3.3 (aluminum.org) | Source
Aluminium alloy | Aluminum Alloy 2017 | 3 | Structural; Free-machining | Screw machine products, fittings | Aluminum Association Table 3.3 (aluminum.org) | Source
Aluminium alloy | Aluminum Alloy 2018 | 1 | Heat-resistant | Aircraft engine cylinders, heads and pistons | Aluminum Association Table 3.3 (aluminum.org) | Source
Aluminium alloy | Aluminum Alloy 2024 | 5 | Structural | Truck wheels, aircraft structures, screw machine products | Aluminum Association Table 3.3 (aluminum.org) | Source
Aluminium alloy | Aluminum Alloy 2025 | 1 | Structural | Forgings, aircraft propellers | Aluminum Association Table 3.3 (aluminum.org) | Source
Aluminium alloy | Aluminum Alloy 2036 | 1 | Sheet forming | Auto body panel sheet | Aluminum Association Table 3.3 (aluminum.org) | Source
Aluminium alloy | Aluminum Alloy 204.0 | 1 | Castings | Aluminium casting alloy (xxx.x designation = cast) | Aluminum Association designation system; American Foundry Society, Casting Source 2021: Aluminum Alloys | Family source
Aluminium alloy | Aluminum Alloy 208.0 | 1 | Castings | Aluminium casting alloy (xxx.x designation = cast) | Aluminum Association designation system; American Foundry Society, Casting Source 2021: Aluminum Alloys | Family source
Aluminium alloy | Aluminum Alloy 2117 | 1 | Structural | Rivets | Aluminum Association Table 3.3 (aluminum.org) | Source
Aluminium alloy | Aluminum Alloy 2218 | 1 | Heat-resistant | Jet engine impellers and rings | Aluminum Association Table 3.3 (aluminum.org) | Source
Aluminium alloy | Aluminum Alloy 2219 | 9 | Structural; Heat-resistant | Structural uses at high temperature (to 600 F), high-strength weldments | Aluminum Association Table 3.3 (aluminum.org) | Source
Aluminium alloy | Aluminum Alloy 242.0 | 2 | Castings; Heat-resistant | Heavy-duty and aircraft pistons, air-cooled cylinder heads (strength at high temperature) | American Foundry Society, Casting Source 2021: Aluminum Alloys | Source
Aluminium alloy | Aluminum Alloy 295.0 | 4 | Castings | Aluminium casting alloy (xxx.x designation = cast) | Aluminum Association designation system; American Foundry Society, Casting Source 2021: Aluminum Alloys | Family source
Aluminium alloy | Aluminum Alloy 3003 | 5 | Sheet forming; Corrosion-resistant | Cooking utensils, chemical equipment, pressure vessels, sheet metal work, tanks | Aluminum Association Table 3.3 (aluminum.org) | Source
Aluminium alloy | Aluminum Alloy 3004 | 5 | Sheet forming; Corrosion-resistant | Sheet metal work, storage tanks | Aluminum Association Table 3.3 (aluminum.org) | Source
Aluminium alloy | Aluminum Alloy 3105 | 6 | Sheet forming; Corrosion-resistant | Residential siding, sheet metal work | Aluminum Association Table 3.3 (aluminum.org) | Source
Aluminium alloy | Aluminum Alloy 319.0 | 2 | Castings | Engine crankcases, oil pans, cylinder heads | American Foundry Society, Casting Source 2021: Aluminum Alloys | Source
Aluminium alloy | Aluminum Alloy 328.0 | 2 | Castings | Aluminium casting alloy (xxx.x designation = cast) | Aluminum Association designation system; American Foundry Society, Casting Source 2021: Aluminum Alloys | Family source
Aluminium alloy | Aluminum Alloy 355.0 | 3 | Castings | Aluminium casting alloy (xxx.x designation = cast) | Aluminum Association designation system; American Foundry Society, Casting Source 2021: Aluminum Alloys | Family source
Aluminium alloy | Aluminum Alloy 356.0 | 4 | Castings | Machine tool parts, pump parts, valve bodies, transmission cases | American Foundry Society, Casting Source 2021: Aluminum Alloys | Source
Aluminium alloy | Aluminum Alloy 4032 | 1 | Heat-resistant | Pistons | Aluminum Association Table 3.3 (aluminum.org) | Source
Aluminium alloy | Aluminum Alloy 443.0 | 1 | Castings | Aluminium casting alloy (xxx.x designation = cast) | Aluminum Association designation system; American Foundry Society, Casting Source 2021: Aluminum Alloys | Family source
Aluminium alloy | Aluminum Alloy 5005 | 9 | Sheet forming; Corrosion-resistant | Appliances, utensils, architectural | Aluminum Association Table 3.3 (aluminum.org) | Source
Aluminium alloy | Aluminum Alloy 5050 | 5 | Sheet forming; Corrosion-resistant | Builders hardware, refrigerator trim, coiled tubes | Aluminum Association Table 3.3 (aluminum.org) | Source
Aluminium alloy | Aluminum Alloy 5052 | 5 | Sheet forming; Corrosion-resistant | Sheet metal work, hydraulic tube, appliances | Aluminum Association Table 3.3 (aluminum.org) | Source
Aluminium alloy | Aluminum Alloy 5056 | 3 | Structural; Corrosion-resistant | Rivets for magnesium, cable sheathing, screen wire | Aluminum Association Table 3.3 (aluminum.org) | Source
Aluminium alloy | Aluminum Alloy 5083 | 3 | Structural; Corrosion-resistant | Welded pressure vessels, marine, cryogenics, drilling rigs | Aluminum Association Table 3.3 (aluminum.org) | Source
Aluminium alloy | Aluminum Alloy 5086 | 5 | Structural; Corrosion-resistant | Welded pressure vessels, marine, transportation equipment | Aluminum Association Table 3.3 (aluminum.org) | Source
Aluminium alloy | Aluminum Alloy 512.0 | 1 | Castings; Corrosion-resistant | Al-Mg casting; key trait is corrosion resistance incl. seawater | ASM Handbook Vol 2B (2019), 511.0-513.0 datasheet | Source
Aluminium alloy | Aluminum Alloy 514.0 | 1 | Castings; Corrosion-resistant | Food-processing equipment and marine applications | ASM Alloy Digest Al-236 (514.0) | Source
Aluminium alloy | Aluminum Alloy 5154 | 6 | Structural; Corrosion-resistant | Welded structures, storage tanks, pressure vessels, salt water service | Aluminum Association Table 3.3 (aluminum.org) | Source
Aluminium alloy | Aluminum Alloy 520.0 | 1 | Castings; Corrosion-resistant; Structural | Railroad passenger car frames, marine parts | ASM Alloy Digest Al-237 (520.0) | Source
Aluminium alloy | Aluminum Alloy 5252 | 3 | Sheet forming; Corrosion-resistant | Automotive and appliance trim | Aluminum Association Table 3.3 (aluminum.org) | Source
Aluminium alloy | Aluminum Alloy 5254 | 6 | Structural; Corrosion-resistant | Hydrogen peroxide and chemical storage vessels | Aluminum Association Table 3.3 (aluminum.org) | Source
Aluminium alloy | Aluminum Alloy 535.0 | 1 | Castings; Structural | Brackets, C-clamps, machined parts needing strength and shock resistance | American Foundry Society, Casting Source 2021: Aluminum Alloys | Source
Aluminium alloy | Aluminum Alloy 5454 | 5 | Structural; Corrosion-resistant | Welded structures, pressure vessels, marine service | Aluminum Association Table 3.3 (aluminum.org) | Source
Aluminium alloy | Aluminum Alloy 5456 | 4 | Structural; Corrosion-resistant | High-strength welded structures, pressure vessels, marine | Aluminum Association Table 3.3 (aluminum.org) | Source
Aluminium alloy | Aluminum Alloy 5457 | 4 | Sheet forming; Corrosion-resistant | No application listed; ratings: excellent workability and corrosion | Aluminum Association Table 3.3 (aluminum.org) | Source
Aluminium alloy | Aluminum Alloy 5652 | 5 | Structural; Corrosion-resistant | Hydrogen peroxide and chemical storage vessels | Aluminum Association Table 3.3 (aluminum.org) | Source
Aluminium alloy | Aluminum Alloy 5657 | 3 | Sheet forming; Corrosion-resistant | Anodized auto and appliance trim | Aluminum Association Table 3.3 (aluminum.org) | Source
Aluminium alloy | Aluminum Alloy 6061 | 5 | Structural; Corrosion-resistant | Heavy-duty structures needing corrosion resistance, truck, marine, pipelines | Aluminum Association Table 3.3 (aluminum.org) | Source
Aluminium alloy | Aluminum Alloy 6063 | 8 | Structural; Corrosion-resistant | Pipe railing, furniture, architectural extrusions | Aluminum Association Table 3.3 (aluminum.org) | Source
Aluminium alloy | Aluminum Alloy 6066 | 5 | Structural | Forgings and extrusions for welded structures | Aluminum Association Table 3.3 (aluminum.org) | Source
Aluminium alloy | Aluminum Alloy 6070 | 1 | Structural; Corrosion-resistant | Heavy-duty welded structures, pipelines | Aluminum Association Table 3.3 (aluminum.org) | Source
Aluminium alloy | Aluminum Alloy 6101 | 2 | EXCLUDE (electrical) | High-strength bus conductors | Aluminum Association Table 3.3 (aluminum.org) | Source
Aluminium alloy | Aluminum Alloy 6262 | 1 | Free-machining; Corrosion-resistant | Screw machine products | Aluminum Association Table 3.3 (aluminum.org) | Source
Aluminium alloy | Aluminum Alloy 6351 | 2 | Structural; Corrosion-resistant | Extruded profiles, structurals, pipe and tube | Aluminum Association Table 3.3 (aluminum.org) | Source
Aluminium alloy | Aluminum Alloy 6463 | 3 | Structural; Corrosion-resistant | Extruded architectural and trim sections | Aluminum Association Table 3.3 (aluminum.org) | Source
Aluminium alloy | Aluminum Alloy 7049 | 2 | Structural | Aircraft forgings | Aluminum Association Table 3.3 (aluminum.org) | Source
Aluminium alloy | Aluminum Alloy 705.0 | 1 | Castings | Aluminium casting alloy (xxx.x designation = cast) | Aluminum Association designation system; American Foundry Society, Casting Source 2021: Aluminum Alloys | Family source
Aluminium alloy | Aluminum Alloy 7050 | 2 | Structural | Aircraft and other structures | Aluminum Association Table 3.3 (aluminum.org) | Source
Aluminium alloy | Aluminum Alloy 7050-T7451f | 1 | Structural | Aircraft and other structures | Aluminum Association Table 3.3 (aluminum.org) | Source
Aluminium alloy | Aluminum Alloy 707.0 | 2 | Castings | Aluminium casting alloy (xxx.x designation = cast) | Aluminum Association designation system; American Foundry Society, Casting Source 2021: Aluminum Alloys | Family source
Aluminium alloy | Aluminum Alloy 7075 | 3 | Structural | Aircraft and other structures | Aluminum Association Table 3.3 (aluminum.org) | Source
Aluminium alloy | Aluminum Alloy 710.0 | 1 | Castings | Aluminium casting alloy (xxx.x designation = cast) | Aluminum Association designation system; American Foundry Society, Casting Source 2021: Aluminum Alloys | Family source
Aluminium alloy | Aluminum Alloy 712.0 | 1 | Castings; Corrosion-resistant | Marine castings, farm machinery, machine tool parts (good shock and corrosion resistance) | American Foundry Society, Casting Source 2021: Aluminum Alloys | Source
Aluminium alloy | Aluminum Alloy 713.0 | 1 | Castings | Aluminium casting alloy (xxx.x designation = cast) | Aluminum Association designation system; American Foundry Society, Casting Source 2021: Aluminum Alloys | Family source
Aluminium alloy | Aluminum Alloy 7178 | 5 | Structural | Aircraft and other structures | Aluminum Association Table 3.3 (aluminum.org) | Source
Aluminium alloy | Aluminum Alloy 771.0 | 6 | Castings | Aluminium casting alloy (xxx.x designation = cast) | Aluminum Association designation system; American Foundry Society, Casting Source 2021: Aluminum Alloys | Family source
Aluminium alloy | Aluminum Alloy 8176 | 1 | EXCLUDE (electrical) | Electrical conductors | Aluminum Association Table 3.3 (aluminum.org) | Source
Aluminium alloy | Aluminum Alloy 852.0 | 1 | Castings; Wear-resistant | Al-Sn bearing alloy | ASM Handbook Vol 2B (2019), 850.0-853.0 Bearing Alloys | Source
Aluminium alloy | Aluminum Alloy A356.0 | 1 | Castings; Structural | Airframe castings, machine parts, structural parts needing high strength | American Foundry Society, Casting Source 2021: Aluminum Alloys | Source
Aluminium alloy | Aluminum Alloy Alclad 2014 | 6 | Structural; Corrosion-resistant | Truck frames, aircraft structures (Alclad cladding adds corrosion resistance) | Aluminum Association Table 3.3 (aluminum.org); Penn State/Aluminum Association table (Alclad note) | Source
Aluminium alloy | Aluminum Alloy Alclad 202024 | 1 | Structural; Corrosion-resistant | Truck wheels, aircraft structures, screw machine products (Alclad cladding adds corrosion resistance) | Aluminum Association Table 3.3 (aluminum.org); Penn State/Aluminum Association table (Alclad note) | Source
Aluminium alloy | Aluminum Alloy Alclad 2024 | 7 | Structural; Corrosion-resistant | Truck wheels, aircraft structures, screw machine products (Alclad cladding adds corrosion resistance) | Aluminum Association Table 3.3 (aluminum.org); Penn State/Aluminum Association table (Alclad note) | Source
Aluminium alloy | Aluminum Alloy Alclad 3003 | 5 | Sheet forming; Corrosion-resistant | Cooking utensils, chemical equipment, pressure vessels, sheet metal work, tanks | Aluminum Association Table 3.3 (aluminum.org) | Source
Aluminium alloy | Aluminum Alloy Alclad 3004 | 5 | Sheet forming; Corrosion-resistant | Sheet metal work, storage tanks | Aluminum Association Table 3.3 (aluminum.org) | Source
Aluminium alloy | Aluminum Alloy Alclad 6061 | 5 | Structural; Corrosion-resistant | Heavy-duty structures needing corrosion resistance, truck, marine, pipelines | Aluminum Association Table 3.3 (aluminum.org) | Source
Aluminium alloy | Aluminum Alloy Alclad 7075 | 3 | Structural; Corrosion-resistant | Aircraft and other structures (Alclad cladding adds corrosion resistance) | Aluminum Association Table 3.3 (aluminum.org); Penn State/Aluminum Association table (Alclad note) | Source
Aluminium alloy | Aluminum Alloy Alclad 7178 | 3 | Structural; Corrosion-resistant | Aircraft and other structures (Alclad cladding adds corrosion resistance) | Aluminum Association Table 3.3 (aluminum.org); Penn State/Aluminum Association table (Alclad note) | Source
Aluminium alloy | Aluminum Alloy B443.0 | 1 | Castings | Aluminium casting alloy (xxx.x designation = cast) | Aluminum Association designation system; American Foundry Society, Casting Source 2021: Aluminum Alloys | Family source
Aluminium alloy | Aluminum Alloy C355.0 | 1 | Castings | Aluminium casting alloy (xxx.x designation = cast) | Aluminum Association designation system; American Foundry Society, Casting Source 2021: Aluminum Alloys | Family source
Aluminium alloy | CSN 424201 | 1 | Structural | Al-Cu high-strength structural alloy (2xxx type) (identified from composition in Desc) | Al-Cu 2xxx (Aluminum Association Table 3.3 (aluminum.org), 2017/2024 class) | Composition equivalent
Aluminium alloy | CSN 424203 | 1 | Structural | Al-Cu high-strength structural alloy (2xxx type) (identified from composition in Desc) | Al-Cu 2xxx (Aluminum Association Table 3.3 (aluminum.org), 2017/2024 class) | Composition equivalent
Aluminium alloy | CSN 424204 | 1 | Structural | Al-Cu high-strength structural alloy (2xxx type) (identified from composition in Desc) | Al-Cu 2xxx (Aluminum Association Table 3.3 (aluminum.org), 2017/2024 class) | Composition equivalent
Aluminium alloy | CSN 424250 | 1 | Structural | Al-Cu high-strength structural alloy (2xxx type) (identified from composition in Desc) | Al-Cu 2xxx (Aluminum Association Table 3.3 (aluminum.org), 2017/2024 class) | Composition equivalent
Aluminium alloy | CSN 424401 | 1 | Structural; Corrosion-resistant | Al-Mg-Si structural alloy (6xxx type) (identified from composition in Desc) | Equivalent of 6082 (Aluminum Association Table 3.3 (aluminum.org)) | Composition equivalent
Aluminium alloy | CSN 424413 | 1 | Sheet forming; Corrosion-resistant | Al-Mg sheet alloy (5xxx type) (identified from composition in Desc) | Al-Mg 5xxx sheet (Aluminum Association Table 3.3 (aluminum.org), 5052 class) | Composition equivalent
Aluminium alloy | CSN 424415 | 1 | Structural; Corrosion-resistant | Al-Mg structural alloy (5xxx type) (identified from composition in Desc) | Al-Mg 5xxx (Aluminum Association Table 3.3 (aluminum.org), 5056/5083 class) | Composition equivalent
Copper alloy | Aluminum Bronze C95200 | 1 | Castings; Wear-resistant; Corrosion-resistant | Aluminium bronze castings: bushings, gears, marine hardware | Copper Development Association UNS families; Total Materia UNS ranges | Family source
Copper alloy | Aluminum Bronze C95300 | 1 | Castings; Wear-resistant; Corrosion-resistant | Aluminium bronze castings: bushings, gears, marine hardware | Copper Development Association UNS families; Total Materia UNS ranges | Family source
Copper alloy | Aluminum Bronze C95400 | 1 | Castings; Wear-resistant; Corrosion-resistant | Aluminium bronze castings: bushings, gears, marine hardware | Copper Development Association UNS families; Total Materia UNS ranges | Family source
Copper alloy | Aluminum Bronze C95500 | 1 | Castings; Wear-resistant; Corrosion-resistant | Aluminium bronze castings: bushings, gears, marine hardware | Copper Development Association UNS families; Total Materia UNS ranges | Family source
Copper alloy | Aluminum Bronze C95600 | 1 | Castings; Wear-resistant; Corrosion-resistant | Aluminium bronze castings: bushings, gears, marine hardware | Copper Development Association UNS families; Total Materia UNS ranges | Family source
Copper alloy | Aluminum Bronze C95700 | 1 | Castings; Wear-resistant; Corrosion-resistant | Aluminium bronze castings: bushings, gears, marine hardware | Copper Development Association UNS families; Total Materia UNS ranges | Family source
Copper alloy | Aluminum Bronze C95800 | 1 | Castings; Wear-resistant; Corrosion-resistant | Aluminium bronze castings: bushings, gears, marine hardware | Copper Development Association UNS families; Total Materia UNS ranges | Family source
Copper alloy | Architectural bronze C38500 | 1 | Free-machining | Leaded brass for machined parts, screws, fittings | Copper Development Association UNS families; Total Materia UNS ranges | Family source
Copper alloy | CSN 423042 | 1 | Wear-resistant; Corrosion-resistant | Wrought aluminium bronze: bushings, valve and pump parts (identified from composition in Desc) | Family: Wieland Diversified aluminium bronzes | Composition equivalent
Copper alloy | CSN 423044 | 1 | Wear-resistant; Corrosion-resistant | Wrought aluminium bronze: bushings, valve and pump parts (identified from composition in Desc) | Family: Wieland Diversified aluminium bronzes | Composition equivalent
Copper alloy | CSN 423045 | 1 | Wear-resistant; Corrosion-resistant | Wrought aluminium bronze: bushings, valve and pump parts (identified from composition in Desc) | Family: Wieland Diversified aluminium bronzes | Composition equivalent
Copper alloy | CSN 423047 | 1 | Wear-resistant; Corrosion-resistant | Wrought aluminium bronze: bushings, valve and pump parts (identified from composition in Desc) | Family: Wieland Diversified aluminium bronzes | Composition equivalent
Copper alloy | CSN 423115 | 1 | Castings; Wear-resistant | Tin bronze castings: gears, bearings, bushings (identified from composition in Desc) | Family: CDA tin bronzes C90200-C94500 | Composition equivalent
Copper alloy | CSN 423119 | 1 | Castings; Wear-resistant | Tin bronze castings: gears, bearings, bushings (identified from composition in Desc) | Family: CDA tin bronzes C90200-C94500 | Composition equivalent
Copper alloy | CSN 423123 | 1 | Castings; Wear-resistant | Tin bronze castings: gears, bearings, bushings (identified from composition in Desc) | Family: CDA tin bronzes C90200-C94500 | Composition equivalent
Copper alloy | CSN 423135 | 1 | Castings; Corrosion-resistant | Red bronze castings: valves, pump parts, fittings (identified from composition in Desc) | Equivalent of C83600 (valve castings, ASTM B62/B763 note) | Composition equivalent
Copper alloy | CSN 423137 | 1 | Castings; Corrosion-resistant | Red bronze castings: valves, pump parts, fittings (identified from composition in Desc) | Equivalent of C83600 (valve castings, ASTM B62/B763 note) | Composition equivalent
Copper alloy | CSN 423145 | 1 | Castings; Wear-resistant; Corrosion-resistant | Aluminium bronze castings: bushings, gears, marine hardware (identified from composition in Desc) | Family: Materials Plus C954; CDA cast aluminium bronzes | Composition equivalent
Copper alloy | CSN 423147 | 1 | Castings; Wear-resistant; Corrosion-resistant | Aluminium bronze castings: bushings, gears, marine hardware (identified from composition in Desc) | Family: Materials Plus C954; CDA cast aluminium bronzes | Composition equivalent
Copper alloy | CSN 423210 | 1 | Sheet forming | Brass for drawn and formed parts (identified from composition in Desc) | CuZn30 = C26000 cartridge brass (CDA typical uses); CDA brasses | Composition equivalent
Copper alloy | CSN 423212 | 1 | Sheet forming | Brass for drawn and formed parts (identified from composition in Desc) | CuZn30 = C26000 cartridge brass (CDA typical uses); CDA brasses | Composition equivalent
Copper alloy | CSN 423213 | 1 | Sheet forming | Brass for drawn and formed parts (identified from composition in Desc) | CuZn30 = C26000 cartridge brass (CDA typical uses); CDA brasses | Composition equivalent
Copper alloy | CSN 423214 | 1 | Free-machining | Leaded brass for machined parts (identified from composition in Desc) | Family: CDA leaded brasses | Composition equivalent
Copper alloy | CSN 423256 | 1 | Spring; Corrosion-resistant | Nickel silver: springs, hardware (identified from composition in Desc) | Family: CDA nickel silvers | Composition equivalent
Copper alloy | CSN 423311 | 1 | Castings; Wear-resistant; Structural | High-strength cast brass (manganese bronze type) (identified from composition in Desc) | Family: CDA manganese bronzes (high-strength yellow brass) | Composition equivalent
Copper alloy | Cartridge brass C26000 | 1 | Sheet forming | Brass for drawn and spun parts, cartridge cases, hardware | CDA Introduction to Copper and Copper Alloys (typical uses) | Source
Copper alloy | Commercial bronze C22000 | 1 | Sheet forming | Brass for drawn and spun parts, cartridge cases, hardware | Copper Development Association UNS families; Total Materia UNS ranges | Family source
Copper alloy | Copper Alloy C10100 | 1 | EXCLUDE (electrical) | Copper / high-copper alloy for electrical and thermal conductivity | Copper Development Association UNS families; Total Materia UNS ranges | Family source
Copper alloy | Copper Alloy C15000 | 1 | EXCLUDE (electrical) | Copper / high-copper alloy for electrical and thermal conductivity | Copper Development Association UNS families; Total Materia UNS ranges | Family source
Copper alloy | Copper Alloy C15500 | 1 | EXCLUDE (electrical) | Copper / high-copper alloy for electrical and thermal conductivity | Copper Development Association UNS families; Total Materia UNS ranges | Family source
Copper alloy | Copper Alloy C15715 | 1 | EXCLUDE (electrical) | High-copper alloy for conductivity (electrodes, conductors) | Total Materia UNS designations (high-copper alloys) | Family source
Copper alloy | Copper Alloy C15720 | 1 | EXCLUDE (electrical) | High-copper alloy for conductivity (electrodes, conductors) | Total Materia UNS designations (high-copper alloys) | Family source
Copper alloy | Copper Alloy C15760 | 1 | EXCLUDE (electrical) | High-copper alloy for conductivity (electrodes, conductors) | Total Materia UNS designations (high-copper alloys) | Family source
Copper alloy | Copper Alloy C16200 | 1 | EXCLUDE (electrical) | Copper / high-copper alloy for electrical and thermal conductivity | Copper Development Association UNS families; Total Materia UNS ranges | Family source
Copper alloy | Copper Alloy C16500 | 1 | EXCLUDE (electrical) | Copper / high-copper alloy for electrical and thermal conductivity | Copper Development Association UNS families; Total Materia UNS ranges | Family source
Copper alloy | Copper Alloy C17000 | 1 | Spring | Beryllium copper: springs, connectors | ASTM B888 spring-contact alloy list; Wikipedia Beryllium copper | Source
Copper alloy | Copper Alloy C17300 | 1 | Spring; Free-machining | Leaded beryllium copper: springs, screw-machine parts | Wikipedia Beryllium copper; BeCu machining guide (industrialmonitordirect) | Source
Copper alloy | Copper Alloy C17500 | 1 | Spring; Wear-resistant | Beryllium copper: conductive springs, wear-resistant parts | ASTM B888 list; Wikipedia Beryllium copper | Source
Copper alloy | Copper Alloy C18200 | 1 | EXCLUDE (electrical) | High-copper alloy for conductivity (electrodes, conductors) | Total Materia UNS designations (high-copper alloys) | Family source
Copper alloy | Copper Alloy C18900 | 1 | EXCLUDE (electrical) | Copper / high-copper alloy for electrical and thermal conductivity | Copper Development Association UNS families; Total Materia UNS ranges | Family source
Copper alloy | Copper Alloy C19000 | 1 | EXCLUDE (electrical) | Copper / high-copper alloy for electrical and thermal conductivity | Copper Development Association UNS families; Total Materia UNS ranges | Family source
Copper alloy | Copper Alloy C19100 | 1 | EXCLUDE (electrical) | Copper / high-copper alloy for electrical and thermal conductivity | Copper Development Association UNS families; Total Materia UNS ranges | Family source
Copper alloy | Copper Alloy C19200 | 1 | EXCLUDE (electrical) | Copper / high-copper alloy for electrical and thermal conductivity | Copper Development Association UNS families; Total Materia UNS ranges | Family source
Copper alloy | Copper Alloy C19400 | 1 | EXCLUDE (electrical) | Copper / high-copper alloy for electrical and thermal conductivity | Copper Development Association UNS families; Total Materia UNS ranges | Family source
Copper alloy | Copper Alloy C19500 | 1 | EXCLUDE (electrical) | Copper / high-copper alloy for electrical and thermal conductivity | Copper Development Association UNS families; Total Materia UNS ranges | Family source
Copper alloy | Copper Alloy C21000 | 1 | Sheet forming | Brass for drawn and spun parts, cartridge cases, hardware | Copper Development Association UNS families; Total Materia UNS ranges | Family source
Copper alloy | Copper Alloy C40500 | 1 | Spring | Terminals, meter clips, contact springs | ASM Alloy Digest C40500 | Source
Copper alloy | Copper Alloy C40800 | 1 | Spring | Electrical connectors, bushings, washers | ASM Alloy Digest C40800 | Source
Copper alloy | Copper Alloy C41100 | 1 | Spring | Tin brass: springs and electrical connectors | Family: ASM Alloy Digest tin brasses (C40500, C40800, C42200, C42500); ASTM B888 | Family source
Copper alloy | Copper Alloy C41300 | 1 | Spring | Tin brass: springs and electrical connectors | Family: ASM Alloy Digest tin brasses (C40500, C40800, C42200, C42500); ASTM B888 | Family source
Copper alloy | Copper Alloy C41500 | 1 | Spring | Tin brass: springs and electrical connectors | Family: ASM Alloy Digest tin brasses (C40500, C40800, C42200, C42500); ASTM B888 | Family source
Copper alloy | Copper Alloy C42200 | 1 | Spring | Terminals, fuse clips, contact springs, connectors | ASM Alloy Digest C42200 | Source
Copper alloy | Copper Alloy C42500 | 1 | Spring | Switch springs, terminals, connectors, fuse clips | ASM Alloy Digest No. 425; Aurubis C42500 datasheet; alloys.copper.org C42500 | Source
Copper alloy | Copper Alloy C43000 | 1 | Spring | Tin brass: springs and electrical connectors | Family: ASM Alloy Digest tin brasses (C40500, C40800, C42200, C42500); ASTM B888 | Family source
Copper alloy | Copper Alloy C43400 | 1 | Spring | Tin brass: springs and electrical connectors | Family: ASM Alloy Digest tin brasses (C40500, C40800, C42200, C42500); ASTM B888 | Family source
Copper alloy | Copper Alloy C43500 | 1 | Spring | Tin brass: springs and electrical connectors | Family: ASM Alloy Digest tin brasses (C40500, C40800, C42200, C42500); ASTM B888 | Family source
Copper alloy | Copper Alloy C44300 | 1 | Corrosion-resistant | Admiralty brass: condenser and heat-exchanger tubes | ASTM B111 condenser tube alloys (tubingchina listing) | Source
Copper alloy | Copper Alloy C46400 | 1 | Corrosion-resistant; Structural | Naval brass: marine hardware, propeller shafts, condenser plates | Austral Wright C46400; Concast C46400 | Source
Copper alloy | Copper Alloy C48200 | 1 | Corrosion-resistant; Free-machining | Medium-leaded naval brass (bar and rod) | Austral Wright (naval brass grades C46200, C48200, C48500) | Source
Copper alloy | Copper Alloy C48500 | 1 | Corrosion-resistant; Free-machining | Fasteners, valve stems, screw machine products, marine hardware | Materials Plus C48500 | Source
Copper alloy | Copper Alloy C50500 | 1 | Spring; Wear-resistant | Phosphor bronze: springs, bushings, bearings | Copper Development Association UNS families; Total Materia UNS ranges | Family source
Copper alloy | Copper Alloy C51000 | 1 | Spring; Wear-resistant | Phosphor bronze: springs, bushings, bearings | CDA Introduction to Copper and Copper Alloys (typical uses) | Source
Copper alloy | Copper Alloy C51100 | 1 | Spring; Wear-resistant | Phosphor bronze: springs, bushings, bearings | Copper Development Association UNS families; Total Materia UNS ranges | Family source
Copper alloy | Copper Alloy C52100 | 1 | Spring; Wear-resistant | Phosphor bronze: springs, bushings, bearings | Copper Development Association UNS families; Total Materia UNS ranges | Family source
Copper alloy | Copper Alloy C52400 | 1 | Spring; Wear-resistant | Phosphor bronze: springs, bushings, bearings | Copper Development Association UNS families; Total Materia UNS ranges | Family source
Copper alloy | Copper Alloy C54400 | 1 | Free-machining; Wear-resistant | Bushings, sleeve and thrust bearings, gears, screw machine products | GlobalSpec / National Bronze C54400 | Source
Copper alloy | Copper Alloy C60800 | 1 | Wear-resistant; Corrosion-resistant | Wrought aluminium bronze: bushings, valve and pump parts, marine | Family: Wieland Diversified aluminium bronzes; Materials Plus | Family source
Copper alloy | Copper Alloy C61000 | 1 | Wear-resistant; Corrosion-resistant | Wrought aluminium bronze: bushings, valve and pump parts, marine | Family: Wieland Diversified aluminium bronzes; Materials Plus | Family source
Copper alloy | Copper Alloy C61300 | 1 | Wear-resistant; Corrosion-resistant | Wrought aluminium bronze: bushings, valve and pump parts, marine | Family: Wieland Diversified aluminium bronzes; Materials Plus | Family source
Copper alloy | Copper Alloy C61400 | 1 | Wear-resistant; Corrosion-resistant | Wrought aluminium bronze: bushings, valve and pump parts, marine | Family: Wieland Diversified aluminium bronzes; Materials Plus | Family source
Copper alloy | Copper Alloy C61500 | 1 | Wear-resistant; Corrosion-resistant | Wrought aluminium bronze: bushings, valve and pump parts, marine | Family: Wieland Diversified aluminium bronzes; Materials Plus | Family source
Copper alloy | Copper Alloy C61800 | 1 | Wear-resistant; Corrosion-resistant | Wrought aluminium bronze: bushings, valve and pump parts, marine | Family: Wieland Diversified aluminium bronzes; Materials Plus | Family source
Copper alloy | Copper Alloy C61900 | 1 | Wear-resistant; Corrosion-resistant | Wrought aluminium bronze: bushings, valve and pump parts, marine | Family: Wieland Diversified aluminium bronzes; Materials Plus | Family source
Copper alloy | Copper Alloy C62300 | 1 | Wear-resistant; Corrosion-resistant | Marine hardware, aerospace bushings, gears | Wieland Diversified; Materials Plus | Source
Copper alloy | Copper Alloy C62400 | 1 | Wear-resistant; Corrosion-resistant | Bolts, nuts, gears, marine hardware | Materials Plus C624 | Source
Copper alloy | Copper Alloy C62500 | 1 | Wear-resistant; Corrosion-resistant | Wrought aluminium bronze: bushings, valve and pump parts, marine | Family: Wieland Diversified aluminium bronzes; Materials Plus | Family source
Copper alloy | Copper Alloy C63000 | 1 | Wear-resistant; Corrosion-resistant | Bushings, bearings, valve and pump parts, propellers | Wieland Diversified C63000; Aviva Metals C63000 | Source
Copper alloy | Copper Alloy C63200 | 1 | Wear-resistant; Corrosion-resistant | Excellent wear and corrosion resistance | Wieland Diversified | Source
Copper alloy | Copper Alloy C63800 | 1 | Spring; Corrosion-resistant | Relay springs, springs, electronic connectors | alloys.copper.org C63800; ASTM B888 | Source
Copper alloy | Copper Alloy C64200 | 1 | Wear-resistant; Corrosion-resistant | Bearings, bushings, pump components, valves | Wieland Diversified; Materials Plus C642 | Source
Copper alloy | Copper Alloy C65100 | 1 | Corrosion-resistant; Structural | Silicon bronze: marine fasteners, hardware, tanks | Copper Development Association UNS families; Total Materia UNS ranges | Family source
Copper alloy | Copper Alloy C65500 | 1 | Corrosion-resistant; Structural | Silicon bronze: marine fasteners, hardware, tanks | Copper Development Association UNS families; Total Materia UNS ranges | Family source
Copper alloy | Copper Alloy C66700 | 1 | EXCLUDE (unverified) | No reliable application source found | - | Excluded
Copper alloy | Copper Alloy C67400 | 1 | Wear-resistant; Structural | Manganese bronze: bushings, cams (C674xx) | Concast wrought typical uses | Source
Copper alloy | Copper Alloy C67500 | 1 | Wear-resistant; Structural | Shafting, pump rods, valve stems, bushings, bolts | Aviva Metals C67500; Wieland C67500 | Source
Copper alloy | Copper Alloy C68700 | 1 | Corrosion-resistant | Aluminium brass: condenser and heat-exchanger tubes | ASTM B111 condenser tube alloys (tubingchina listing) | Source
Copper alloy | Copper Alloy C68800 | 1 | Spring | Springs, contacts, terminals | ASM Alloy Digest C68800; alloys.copper.org C68800 | Source
Copper alloy | Copper Alloy C69000 | 1 | Spring | Springs, switches, wiring devices | ASM Alloy Digest Cu-502 (C69000) | Source
Copper alloy | Copper Alloy C69400 | 1 | Corrosion-resistant | Silicon red brass: valve stems | Concast typical uses | Source
Copper alloy | Copper Alloy C70400 | 1 | Corrosion-resistant | Copper-nickel: seawater piping, condensers, marine | Copper Development Association UNS families; Total Materia UNS ranges | Family source
Copper alloy | Copper Alloy C70600 | 1 | Corrosion-resistant | Copper-nickel: seawater piping, condensers, marine | CDA Introduction to Copper and Copper Alloys (typical uses) | Source
Copper alloy | Copper Alloy C71000 | 1 | Corrosion-resistant | Copper-nickel: seawater piping, condensers, marine | Copper Development Association UNS families; Total Materia UNS ranges | Family source
Copper alloy | Copper Alloy C71500 | 1 | Corrosion-resistant | Copper-nickel: seawater piping, condensers, marine | Copper Development Association UNS families; Total Materia UNS ranges | Family source
Copper alloy | Copper Alloy C72200 | 1 | Corrosion-resistant | Copper-nickel: seawater piping, condensers, marine | Copper Development Association UNS families; Total Materia UNS ranges | Family source
Copper alloy | Copper Alloy C72500 | 1 | Spring; Corrosion-resistant | Switch springs, connectors | alloys.copper.org C72500 | Source
Copper alloy | Copper Alloy C73500 | 1 | Spring; Corrosion-resistant | Nickel silver: springs, hardware, tableware | Copper Development Association UNS families; Total Materia UNS ranges | Family source
Copper alloy | Copper Alloy C74500 | 1 | Spring; Corrosion-resistant | Nickel silver: springs, hardware, tableware | Copper Development Association UNS families; Total Materia UNS ranges | Family source
Copper alloy | Copper Alloy C75200 | 1 | Spring; Corrosion-resistant | Nickel silver: springs, hardware, tableware | CDA Introduction to Copper and Copper Alloys (typical uses) | Source
Copper alloy | Copper Alloy C75400 | 1 | Spring; Corrosion-resistant | Nickel silver: springs, hardware, tableware | Copper Development Association UNS families; Total Materia UNS ranges | Family source
Copper alloy | Copper Alloy C75700 | 1 | Spring; Corrosion-resistant | Nickel silver: springs, hardware, tableware | Copper Development Association UNS families; Total Materia UNS ranges | Family source
Copper alloy | Copper Alloy C76390 | 1 | Free-machining; Corrosion-resistant | Leaded nickel silver: machined parts, keys, watch parts | Copper Development Association UNS families; Total Materia UNS ranges | Family source
Copper alloy | Copper Alloy C77000 | 1 | Spring; Corrosion-resistant | Nickel silver: springs, hardware, tableware | Copper Development Association UNS families; Total Materia UNS ranges | Family source
Copper alloy | Copper Alloy C78200 | 1 | Free-machining; Corrosion-resistant | Leaded nickel silver: machined parts, keys, watch parts | Copper Development Association UNS families; Total Materia UNS ranges | Family source
Copper alloy | Copper Alloy C80100 | 1 | EXCLUDE (electrical) | Copper / high-copper alloy for electrical and thermal conductivity | Copper Development Association UNS families; Total Materia UNS ranges | Family source
Copper alloy | Copper-Nickel C96200 | 1 | Castings; Corrosion-resistant | Copper-nickel castings: seawater pumps and valves | Copper Development Association UNS families; Total Materia UNS ranges | Family source
Copper alloy | Copper-Nickel C96300 | 1 | Castings; Corrosion-resistant | Copper-nickel castings: seawater pumps and valves | Copper Development Association UNS families; Total Materia UNS ranges | Family source
Copper alloy | Copper-Nickel C96400 | 1 | Castings; Corrosion-resistant | Copper-nickel castings: seawater pumps and valves | Copper Development Association UNS families; Total Materia UNS ranges | Family source
Copper alloy | Copper-Nickel C96600 | 1 | Castings; Corrosion-resistant | Copper-nickel castings: seawater pumps and valves | Copper Development Association UNS families; Total Materia UNS ranges | Family source
Copper alloy | High Leaded Tin Bronze C93200 | 1 | Castings; Wear-resistant | Tin and leaded tin bronze castings: gears, bearings, bushings | Copper Development Association UNS families; Total Materia UNS ranges | Family source
Copper alloy | High Leaded Tin Bronze C93400 | 1 | Castings; Wear-resistant | Tin and leaded tin bronze castings: gears, bearings, bushings | Copper Development Association UNS families; Total Materia UNS ranges | Family source
Copper alloy | High Leaded Tin Bronze C93500 | 1 | Castings; Wear-resistant | Tin and leaded tin bronze castings: gears, bearings, bushings | Copper Development Association UNS families; Total Materia UNS ranges | Family source
Copper alloy | High Leaded Tin Bronze C93700 | 1 | Castings; Wear-resistant | Tin and leaded tin bronze castings: gears, bearings, bushings | Copper Development Association UNS families; Total Materia UNS ranges | Family source
Copper alloy | High Leaded Tin Bronze C93800 | 1 | Castings; Wear-resistant | Tin and leaded tin bronze castings: gears, bearings, bushings | Copper Development Association UNS families; Total Materia UNS ranges | Family source
Copper alloy | High Leaded Tin Bronze C93900 | 1 | Castings; Wear-resistant | Tin and leaded tin bronze castings: gears, bearings, bushings | Copper Development Association UNS families; Total Materia UNS ranges | Family source
Copper alloy | High Leaded Tin Bronze C94300 | 1 | Castings; Wear-resistant | Tin and leaded tin bronze castings: gears, bearings, bushings | Copper Development Association UNS families; Total Materia UNS ranges | Family source
Copper alloy | High Leaded Tin Bronze C94400 | 1 | Castings; Wear-resistant | Tin and leaded tin bronze castings: gears, bearings, bushings | Copper Development Association UNS families; Total Materia UNS ranges | Family source
Copper alloy | High Leaded Tin Bronze C94500 | 1 | Castings; Wear-resistant | Tin and leaded tin bronze castings: gears, bearings, bushings | Copper Development Association UNS families; Total Materia UNS ranges | Family source
Copper alloy | High-Copper Alloy C81300 | 1 | Castings | Cast copper alloy | Total Materia, Copper standards (UNS C80000-C99999 = cast alloys) | Family source
Copper alloy | High-Copper Alloy C81500 | 1 | Castings; Wear-resistant | Chromium copper castings: cams, worm gears, bearings, valve stems | MetalTek C81500 | Source
Copper alloy | High-Copper Alloy C81700 | 1 | Castings | Cast copper alloy | Total Materia, Copper standards (UNS C80000-C99999 = cast alloys) | Family source
Copper alloy | High-leaded brass C34200 | 1 | Free-machining | Leaded brass for machined parts, screws, fittings | Copper Development Association UNS families; Total Materia UNS ranges | Family source
Copper alloy | Leaded Muntz metal C36500 | 1 | Free-machining | Leaded brass for machined parts, screws, fittings | Copper Development Association UNS families; Total Materia UNS ranges | Family source
Copper alloy | Leaded Tin Bronze C92200 | 1 | Castings; Wear-resistant | Tin and leaded tin bronze castings: gears, bearings, bushings | Copper Development Association UNS families; Total Materia UNS ranges | Family source
Copper alloy | Leaded Tin Bronze C92300 | 1 | Castings; Wear-resistant | Tin and leaded tin bronze castings: gears, bearings, bushings | Copper Development Association UNS families; Total Materia UNS ranges | Family source
Copper alloy | Leaded Tin Bronze C92500 | 1 | Castings; Wear-resistant | Tin and leaded tin bronze castings: gears, bearings, bushings | Copper Development Association UNS families; Total Materia UNS ranges | Family source
Copper alloy | Leaded Tin Bronze C92600 | 1 | Castings; Wear-resistant | Tin and leaded tin bronze castings: gears, bearings, bushings | Copper Development Association UNS families; Total Materia UNS ranges | Family source
Copper alloy | Leaded Tin Bronze C92700 | 1 | Castings; Wear-resistant | Tin and leaded tin bronze castings: gears, bearings, bushings | Copper Development Association UNS families; Total Materia UNS ranges | Family source
Copper alloy | Leaded Tin Bronze C92800 | 1 | Castings; Wear-resistant | Tin and leaded tin bronze castings: gears, bearings, bushings | Copper Development Association UNS families; Total Materia UNS ranges | Family source
Copper alloy | Leaded Tin Bronze C92900 | 1 | Castings; Wear-resistant | Tin and leaded tin bronze castings: gears, bearings, bushings | Copper Development Association UNS families; Total Materia UNS ranges | Family source
Copper alloy | Leaded commercial bronze C31400 | 1 | Free-machining | Leaded brass for machined parts, screws, fittings | Copper Development Association UNS families; Total Materia UNS ranges | Family source
Copper alloy | Low brass C24000 | 1 | Sheet forming | Brass for drawn and spun parts, cartridge cases, hardware | Copper Development Association UNS families; Total Materia UNS ranges | Family source
Copper alloy | Low-leaded brass C33000 | 1 | Free-machining | Leaded brass for machined parts, screws, fittings | Copper Development Association UNS families; Total Materia UNS ranges | Family source
Copper alloy | Manganese Bronze C86100 | 1 | Castings; Wear-resistant; Structural | Manganese bronze castings: heavy-duty gears, marine parts | Copper Development Association UNS families; Total Materia UNS ranges | Family source
Copper alloy | Manganese Bronze C86200 | 1 | Castings; Wear-resistant; Structural | Manganese bronze castings: heavy-duty gears, marine parts | Copper Development Association UNS families; Total Materia UNS ranges | Family source
Copper alloy | Manganese Bronze C86300 | 1 | Castings; Wear-resistant; Structural | Manganese bronze castings: heavy-duty gears, marine parts | Copper Development Association UNS families; Total Materia UNS ranges | Family source
Copper alloy | Manganese Bronze C86400 | 1 | Castings; Wear-resistant; Structural | Manganese bronze castings: heavy-duty gears, marine parts | Copper Development Association UNS families; Total Materia UNS ranges | Family source
Copper alloy | Manganese Bronze C86500 | 1 | Castings; Wear-resistant; Structural | Manganese bronze castings: heavy-duty gears, marine parts | Copper Development Association UNS families; Total Materia UNS ranges | Family source
Copper alloy | Manganese Bronze C86700 | 1 | Castings; Wear-resistant; Structural | Manganese bronze castings: heavy-duty gears, marine parts | Copper Development Association UNS families; Total Materia UNS ranges | Family source
Copper alloy | Manganese Bronze C86800 | 1 | Castings; Wear-resistant; Structural | Manganese bronze castings: heavy-duty gears, marine parts | Copper Development Association UNS families; Total Materia UNS ranges | Family source
Copper alloy | Medium-leaded brass C35000 | 1 | Free-machining | Leaded brass for machined parts, screws, fittings | Copper Development Association UNS families; Total Materia UNS ranges | Family source
Copper alloy | Muntz metal C28000 | 1 | Sheet forming | Brass for drawn and spun parts, cartridge cases, hardware | Copper Development Association UNS families; Total Materia UNS ranges | Family source
Copper alloy | Nickel Silver C97300 | 1 | Castings; Corrosion-resistant | Valve components, packing and seal rings | ASTM B763 (valve castings); MetalTek C97300 | Source
Copper alloy | Nickel Silver C97400 | 1 | Castings | Cast copper alloy | Total Materia, Copper standards (UNS C80000-C99999 = cast alloys); ASTM B763 (nickel silver valve castings) | Family source
Copper alloy | Nickel Silver C97600 | 1 | Castings; Corrosion-resistant | Valve castings, labyrinth rings | ASTM B763; Johnson Centrifugal | Source
Copper alloy | Nickel Silver C97800 | 1 | Castings; Corrosion-resistant | Valve castings | ASTM B763 | Source
Copper alloy | Nickel-Tin Bronze C94700 | 1 | Castings; Wear-resistant; Corrosion-resistant | Nickel-tin bronze castings: bearings, pump parts | Copper Development Association UNS families; Total Materia UNS ranges | Family source
Copper alloy | Nickel-Tin Bronze C94800 | 1 | Castings; Wear-resistant; Corrosion-resistant | Nickel-tin bronze castings: bearings, pump parts | Copper Development Association UNS families; Total Materia UNS ranges | Family source
Copper alloy | Red brass C23000 | 1 | Sheet forming | Brass for drawn and spun parts, cartridge cases, hardware | Copper Development Association UNS families; Total Materia UNS ranges | Family source
Copper alloy | Red brass C83300 | 1 | Castings; Corrosion-resistant | Red and semi-red brass castings: valves, plumbing fittings | Copper Development Association UNS families; Total Materia UNS ranges | Family source
Copper alloy | Red brass C83400 | 1 | Castings; Corrosion-resistant | Red and semi-red brass castings: valves, plumbing fittings | Copper Development Association UNS families; Total Materia UNS ranges | Family source
Copper alloy | Red brass C83600 | 1 | Castings; Corrosion-resistant | Red and semi-red brass castings: valves, plumbing fittings | Copper Development Association UNS families; Total Materia UNS ranges | Family source
Copper alloy | Red brass C83800 | 1 | Castings; Corrosion-resistant | Red and semi-red brass castings: valves, plumbing fittings | Copper Development Association UNS families; Total Materia UNS ranges | Family source
Copper alloy | Semi-red Brass C84200 | 1 | Castings; Corrosion-resistant | Red and semi-red brass castings: valves, plumbing fittings | Copper Development Association UNS families; Total Materia UNS ranges | Family source
Copper alloy | Semi-red Brass C84400 | 1 | Castings; Corrosion-resistant | Red and semi-red brass castings: valves, plumbing fittings | Copper Development Association UNS families; Total Materia UNS ranges | Family source
Copper alloy | Semi-red Brass C84500 | 1 | Castings; Corrosion-resistant | Red and semi-red brass castings: valves, plumbing fittings | Copper Development Association UNS families; Total Materia UNS ranges | Family source
Copper alloy | Semi-red Brass C84800 | 1 | Castings; Corrosion-resistant | Red and semi-red brass castings: valves, plumbing fittings | Copper Development Association UNS families; Total Materia UNS ranges | Family source
Copper alloy | Silicon Brass C87200 | 1 | Castings; Corrosion-resistant | Silicon brass/bronze castings: pump and valve parts | Copper Development Association UNS families; Total Materia UNS ranges | Family source
Copper alloy | Silicon Bronze C87400 | 1 | Castings; Corrosion-resistant | Silicon brass/bronze castings: pump and valve parts | Copper Development Association UNS families; Total Materia UNS ranges | Family source
Copper alloy | Silicon Bronze C87500 | 1 | Castings; Corrosion-resistant | Silicon brass/bronze castings: pump and valve parts | Copper Development Association UNS families; Total Materia UNS ranges | Family source
Copper alloy | Silicon Bronze C87600 | 1 | Castings; Corrosion-resistant | Silicon brass/bronze castings: pump and valve parts | Copper Development Association UNS families; Total Materia UNS ranges | Family source
Copper alloy | Silicon Bronze C87800 | 1 | Castings; Corrosion-resistant | Silicon brass/bronze castings: pump and valve parts | Copper Development Association UNS families; Total Materia UNS ranges | Family source
Copper alloy | Silicon Bronze C87900 | 1 | Castings; Corrosion-resistant | Silicon brass/bronze castings: pump and valve parts | Copper Development Association UNS families; Total Materia UNS ranges | Family source
Copper alloy | Special Alloy C99300 | 1 | Castings | Cast copper alloy | Total Materia, Copper standards (UNS C80000-C99999 = cast alloys) | Family source
Copper alloy | Special Alloy C99400 | 1 | Castings; Corrosion-resistant | Valve castings | ASTM B763 | Source
Copper alloy | Special Alloy C99500 | 1 | Castings; Corrosion-resistant | Valve castings | ASTM B763 | Source
Copper alloy | Special Alloy C99700 | 1 | Castings | Cast copper alloy | Total Materia, Copper standards (UNS C80000-C99999 = cast alloys) | Family source
Copper alloy | Special Alloy C99750 | 1 | Castings | Cast copper alloy | Total Materia, Copper standards (UNS C80000-C99999 = cast alloys) | Family source
Copper alloy | Tin Bronze C90200 | 1 | Castings; Wear-resistant | Tin and leaded tin bronze castings: gears, bearings, bushings | Copper Development Association UNS families; Total Materia UNS ranges | Family source
Copper alloy | Tin Bronze C90300 | 1 | Castings; Wear-resistant | Tin and leaded tin bronze castings: gears, bearings, bushings | Copper Development Association UNS families; Total Materia UNS ranges | Family source
Copper alloy | Tin Bronze C90500 | 1 | Castings; Wear-resistant | Tin and leaded tin bronze castings: gears, bearings, bushings | Copper Development Association UNS families; Total Materia UNS ranges | Family source
Copper alloy | Tin Bronze C90700 | 1 | Castings; Wear-resistant | Tin and leaded tin bronze castings: gears, bearings, bushings | Copper Development Association UNS families; Total Materia UNS ranges | Family source
Copper alloy | Tin Bronze C90900 | 1 | Castings; Wear-resistant | Tin and leaded tin bronze castings: gears, bearings, bushings | Copper Development Association UNS families; Total Materia UNS ranges | Family source
Copper alloy | Tin Bronze C91000 | 1 | Castings; Wear-resistant | Tin and leaded tin bronze castings: gears, bearings, bushings | Copper Development Association UNS families; Total Materia UNS ranges | Family source
Copper alloy | Tin Bronze C91100 | 1 | Castings; Wear-resistant | Tin and leaded tin bronze castings: gears, bearings, bushings | Copper Development Association UNS families; Total Materia UNS ranges | Family source
Copper alloy | Tin Bronze C91300 | 1 | Castings; Wear-resistant | Tin and leaded tin bronze castings: gears, bearings, bushings | Copper Development Association UNS families; Total Materia UNS ranges | Family source
Copper alloy | Tin Bronze C91600 | 1 | Castings; Wear-resistant | Tin and leaded tin bronze castings: gears, bearings, bushings | Copper Development Association UNS families; Total Materia UNS ranges | Family source
Copper alloy | Tin Bronze C91700 | 1 | Castings; Wear-resistant | Tin and leaded tin bronze castings: gears, bearings, bushings | Copper Development Association UNS families; Total Materia UNS ranges | Family source
Copper alloy | Yellow Brass C85200 | 1 | Castings | Yellow brass castings: hardware, fittings | Copper Development Association UNS families; Total Materia UNS ranges | Family source
Copper alloy | Yellow Brass C85400 | 1 | Castings | Yellow brass castings: hardware, fittings | Copper Development Association UNS families; Total Materia UNS ranges | Family source
Copper alloy | Yellow Brass C85500 | 1 | Castings | Yellow brass castings: hardware, fittings | Copper Development Association UNS families; Total Materia UNS ranges | Family source
Copper alloy | Yellow Brass C85700 | 1 | Castings | Yellow brass castings: hardware, fittings | Copper Development Association UNS families; Total Materia UNS ranges | Family source
Copper alloy | Yellow Brass C85800 | 1 | Castings | Yellow brass castings: hardware, fittings | Copper Development Association UNS families; Total Materia UNS ranges | Family source
Copper alloy | Yellow brass C26800 | 1 | Sheet forming | Brass for drawn and spun parts, cartridge cases, hardware | Copper Development Association UNS families; Total Materia UNS ranges | Family source
Magnesium alloy | Magnesium Alloy AM100A | 1 | Castings | Permanent-mould and investment castings | Magnesium references: Wikipedia Magnesium alloy; Manufacturing Rev. 2021 Table 2; Total Materia | Source
Magnesium alloy | Magnesium Alloy AM60A | 1 | Castings | High-pressure die castings with good toughness (automotive) | Magnesium references: Wikipedia Magnesium alloy; Manufacturing Rev. 2021 Table 2; Total Materia | Source
Magnesium alloy | Magnesium Alloy AM60B | 1 | Castings | High-pressure die castings with good toughness (automotive) | Magnesium references: Wikipedia Magnesium alloy; Manufacturing Rev. 2021 Table 2; Total Materia | Source
Magnesium alloy | Magnesium Alloy AS41A | 1 | Castings; Heat-resistant | Die castings with creep resistance to ~150 °C | Magnesium references: Wikipedia Magnesium alloy; Manufacturing Rev. 2021 Table 2; Total Materia | Source
Magnesium alloy | Magnesium Alloy AZ10A | 1 | Structural | Low-cost moderate-strength extrusions | TMS Magnesium wrought products chart | Source
Magnesium alloy | Magnesium Alloy AZ31B | 2 | Structural; Sheet forming | Wrought sheet and extrusions, weldable | Magnesium references: Wikipedia Magnesium alloy; Manufacturing Rev. 2021 Table 2; Total Materia | Source
Magnesium alloy | Magnesium Alloy AZ31C | 2 | Structural; Sheet forming | Wrought sheet and extrusions, weldable | Magnesium references: Wikipedia Magnesium alloy; Manufacturing Rev. 2021 Table 2; Total Materia | Source
Magnesium alloy | Magnesium Alloy AZ61A | 1 | Structural | Extrusions with higher strength | Magnesium references: Wikipedia Magnesium alloy; Manufacturing Rev. 2021 Table 2; Total Materia | Source
Magnesium alloy | Magnesium Alloy AZ63A | 1 | Castings | Sand castings with good ductility | Magnesium references: Wikipedia Magnesium alloy; Manufacturing Rev. 2021 Table 2; Total Materia | Source
Magnesium alloy | Magnesium Alloy AZ80A | 1 | Structural | Highest-strength AZ extrusions and forgings | Magnesium references: Wikipedia Magnesium alloy; Manufacturing Rev. 2021 Table 2; Total Materia | Source
Magnesium alloy | Magnesium Alloy AZ81A | 1 | Castings | Strong, pressure-tight castings | Magnesium references: Wikipedia Magnesium alloy; Manufacturing Rev. 2021 Table 2; Total Materia | Source
Magnesium alloy | Magnesium Alloy AZ91A | 1 | Castings | Most common die and sand casting alloy | Magnesium references: Wikipedia Magnesium alloy; Manufacturing Rev. 2021 Table 2; Total Materia | Source
Magnesium alloy | Magnesium Alloy AZ91B-FAZ91B | 1 | Castings | Most common die and sand casting alloy | Magnesium references: Wikipedia Magnesium alloy; Manufacturing Rev. 2021 Table 2; Total Materia | Source
Magnesium alloy | Magnesium Alloy AZ91C | 1 | Castings | Most common die and sand casting alloy | Magnesium references: Wikipedia Magnesium alloy; Manufacturing Rev. 2021 Table 2; Total Materia | Source
Magnesium alloy | Magnesium Alloy AZ91D | 1 | Castings | Most common die and sand casting alloy | Magnesium references: Wikipedia Magnesium alloy; Manufacturing Rev. 2021 Table 2; Total Materia | Source
Magnesium alloy | Magnesium Alloy AZ91E | 1 | Castings | Most common die and sand casting alloy | Magnesium references: Wikipedia Magnesium alloy; Manufacturing Rev. 2021 Table 2; Total Materia | Source
Magnesium alloy | Magnesium Alloy AZ92A | 1 | Castings | Sand and permanent-mould castings | Magnesium references: Wikipedia Magnesium alloy; Manufacturing Rev. 2021 Table 2; Total Materia | Source
Magnesium alloy | Magnesium Alloy EZ33A | 1 | Castings; Heat-resistant | Castings with creep resistance to ~250 °C | Magnesium references: Wikipedia Magnesium alloy; Manufacturing Rev. 2021 Table 2; Total Materia | Source
Magnesium alloy | Magnesium Alloy HK31A | 1 | Castings; Heat-resistant | Creep resistant to ~350 °C | Magnesium references: Wikipedia Magnesium alloy; Manufacturing Rev. 2021 Table 2; Total Materia | Source
Magnesium alloy | Magnesium Alloy HK31A | 1 | Structural; Heat-resistant | Creep resistant to ~350 °C | Magnesium references: Wikipedia Magnesium alloy; Manufacturing Rev. 2021 Table 2; Total Materia | Source
Magnesium alloy | Magnesium Alloy HM21A | 1 | Structural; Heat-resistant | Sheet, plate and forgings for high-temperature aircraft and missile service | ASM Alloy Digest Mg-46 (HM21A); Wikipedia Mag-Thor | Source
Magnesium alloy | Magnesium Alloy HM31A | 1 | Structural; Heat-resistant | Extrusions; Mg-Th alloy, creep resistant to ~350 C | Wikipedia Mag-Thor; AMS 4388/4389 extrusions | Source
Magnesium alloy | Magnesium Alloy HZ32A | 1 | Castings; Heat-resistant | Sand castings; Mg-Th alloy, creep resistant to ~350 C | aircraftmaterials.com (AMS 4447 sand castings); Wikipedia Mag-Thor | Source
Magnesium alloy | Magnesium Alloy K1A | 1 | EXCLUDE (unverified) | No reliable application source found | - | Excluded
Magnesium alloy | Magnesium Alloy M1A | 1 | Structural | Extrusions and forgings | TMS Magnesium wrought products chart | Source
Magnesium alloy | Magnesium Alloy QE22A | 1 | Castings; Heat-resistant | Sand castings with high proof stress to ~250 °C | Magnesium references: Wikipedia Magnesium alloy; Manufacturing Rev. 2021 Table 2; Total Materia | Source
Magnesium alloy | Magnesium Alloy QH21A | 1 | Castings; Heat-resistant | Castings with proof stress to ~300 °C | Magnesium references: Wikipedia Magnesium alloy; Manufacturing Rev. 2021 Table 2; Total Materia | Source
Magnesium alloy | Magnesium Alloy WE54A | 1 | Castings; Heat-resistant | Aerospace castings for elevated temperature | Magnesium references: Wikipedia Magnesium alloy; Manufacturing Rev. 2021 Table 2; Total Materia | Source
Magnesium alloy | Magnesium Alloy ZE41A | 1 | Castings | Sand castings, pressure tight | Magnesium references: Wikipedia Magnesium alloy; Manufacturing Rev. 2021 Table 2; Total Materia | Source
Magnesium alloy | Magnesium Alloy ZE63A | 1 | Castings | Sand castings | aircraftmaterials.com (AMS 4425) | Source
Magnesium alloy | Magnesium Alloy ZH62A | 1 | Castings; Heat-resistant | Sand castings; Mg-Th alloy | aircraftmaterials.com (AMS 4438); Wikipedia Mag-Thor | Source
Magnesium alloy | Magnesium Alloy ZK40A | 1 | Structural | High-strength extrusions | TMS Magnesium wrought products chart | Source
Magnesium alloy | Magnesium Alloy ZK51A | 1 | Castings | Sand castings | aircraftmaterials.com (AMS 4443) | Source
Magnesium alloy | Magnesium Alloy ZK60A | 1 | Structural | High-strength extrusions and forgings | TMS Magnesium wrought products chart | Source
Magnesium alloy | Magnesium Alloy ZK61A | 1 | Castings | Sand castings | aircraftmaterials.com (AMS 4444) | Source

## Class definitions
Class | Meaning (same for every family)
Structural | Frames, brackets, beams, plates, fasteners, general load-bearing parts
Castings | Parts made by casting: housings, machine beds, pump and valve bodies
Corrosion-resistant | Parts exposed to water, sea water, chemicals or weather
Heat-treatable | Hardened-and-tempered steel parts: shafts, axles, bolts, connecting rods
Heat-resistant | Parts that keep strength when hot: pistons, exhaust, turbine and furnace parts
Wear-resistant | Sliding or rolling contact: gears, cams, pins, bushings, bearings
Free-machining | Parts made mainly by machining: screws, turned fittings
Spring | Springs, clips, spring contacts
Sheet forming | Pressed, drawn or bent sheet parts
EXCLUDE | Electrical-conductor grades or alloys without a reliable source; kept out of training

## Sources
Source | Link
Aluminum Association, Table 3.3 Comparative Characteristics and Applications | https://www.aluminum.org/sites/default/files/2022-12/Table_3.3.pdf
Penn State EMCH 213D: Common aluminum alloys and applications (Aluminum Association 1994; Davis 1993) | https://sites.esm.psu.edu/courses/emch213d/links/materials/aluminum_alloys_table.php
American Foundry Society, Casting Source 2021 MCDP Directory: Aluminum Alloys | https://www.qgdigitalpublishing.com/article/Aluminum+Alloys/4057942/711765/article.html
ASM Alloy Digest Al-236 (514.0), Al-237 (520.0) | https://dl.asminternational.org/alloy-digest/article/31/2/Al-236/4618/ALUMINUM-514-0Non-Heat-Treatable-Casting-Alloy
ASM Handbook Vol 2B (2019): 511.0-513.0 Al-Mg casting alloys; 850.0-853.0 bearing alloys | https://dl.asminternational.org/handbooks/edited-volume/91/chapter/2086742/850-0-851-0-852-0-and-853-0Bearing-Alloys
Copper Development Association: UNS standard designations | https://copper.org/resources/standards/uns-standard-designations.php
Total Materia: UNS designations for copper alloys; copper standards (C80000-C99999 cast) | https://www.totalmateria.com/material-basics-properties/copper-standards
CDA: Introduction to Copper and Copper Alloys (typical uses) | https://live.copper.org/publications/pub_list/pdf/introduction-to-copper-and-copper-alloys.pdf
CDA alloy pages: C42500, C63800, C68800, C72500 | https://alloys.copper.org/alloy/C63800
ASTM B888: copper alloy strip for electrical connectors or spring contacts (alloy list) | https://store.astm.org/b0888-10.html
ASTM B763: copper alloy sand castings for valve applications | https://store.astm.org/b0763-12.html
ASM Alloy Digest abstracts: C40500, C40800, C42200, C42500 (tin brasses); C68800; C69000 | https://dl.asminternational.org/alloy-digest/article/34/10/Cu-502/4948/COPPER-ALLOY-No-C69000Miscellaneous-Copper-Zinc
Austral Wright: C46400 naval brass | https://www.australwright.com.au/technical-data/alloys/copper-brass/copper-alloys-c46400-naval-brass/
Materials Plus: C48500 naval brass; bronze alloys (C623, C624, C630, C642, C954) | https://www.materialsplus.com/products/bronze
Wieland Diversified: aluminium bronzes C63000, C62300, C63200, C64200; C67500 | https://www.wieland-diversified.com/blog/the-4-principal-types-of-aluminum-bronze/
Aviva Metals: C63000, C67500 | https://avivametals.com/products/c67500-manganese-bronze
Concast: wrought copper alloy typical uses (C674xx, C69400) | https://www.concast.com/files/wrought_typical_uses.pdf
GlobalSpec / National Bronze: C54400 phosphor bronze | https://www.globalspec.com/industrial-directory/phosphor_bronze_thrust_washers
Condenser tube alloys incl. C44300, C68700 (ASTM B111 listing) | https://tubingchina.com/C485-C48500-Brass.htm
MetalTek: C81500 chromium copper; C97300 nickel silver | https://metaltek.com/alloy/non-ferrous-high-conductivity-chrome-copper-c81500
Wikipedia: Beryllium copper | https://en.wikipedia.org/wiki/Beryllium_copper
Wikipedia: Magnesium alloy | https://en.wikipedia.org/wiki/Magnesium_alloy
Manufacturing Review (2021), Table 2: commercial Mg alloys and applications | https://mfr.edp-open.org/articles/mfreview/full_html/2021/01/mfreview210029/T2.html
Total Materia: Magnesium alloy castings | https://www.totalmateria.com/articles/magnesium-alloy-castings
TMS: Magnesium wrought products chart | https://www.tms.org/Communities/FTAttachments/MgWrought.pdf
Wikipedia: Mag-Thor (Mg-Th alloys HK31, HM21, HM31, HZ32, ZH62) | https://en.wikipedia.org/wiki/Mag-Thor
ASM Alloy Digest Mg-46: HM21A high-temperature magnesium alloy | https://dl.asminternational.org/alloy-digest/article/9/4/Mg-46/790/MAGNESIUM-HM21AHigh-Temperature-Magnesium-Alloy
aircraftmaterials.com: magnesium alloy AMS specifications (product forms) | https://aircraftmaterials.com/data/magnesium/magal.html

## Model check
Model check with the verified labels (computed in Python, not live formulas)
One multi-label Random Forest (300 trees); inputs Su, Sy, A5, E, mu, density, Sy/Su; 5-fold cross-validation grouped by alloy so tempers of one alloy never split across train and test
Group | Micro-F1 | Exact match (all classes right)
All materials (1,401 rows) | 0.814 | 0.719
Steels and cast irons (956 rows) | 0.827 | 0.78
Aluminium, copper, magnesium (445 rows) | 0.798 | 0.587
F1 by class
Castings | 0.92
Structural | 0.85
Heat-treatable | 0.82
Corrosion-resistant | 0.81
Sheet forming | 0.81
Wear-resistant | 0.77
Spring | 0.72
Heat-resistant | 0.49
Free-machining | 0.38